## Sheet1
Temperature (K) | Seebeck (V/K) | Electrical Conductivity (S)
21 | 5.922 | 5.7519
31.0273 | 8.438578 | 8.156145
41.04833 | 10.75268 | 10.33789
51.12281 | 12.87667 | 12.30858
61.19047 | 14.79644 | 14.05487
71.19792 | 16.50383 | 15.56972
81.23049 | 18.01445 | 16.86722
91.25708 | 19.32304 | 17.94271
101.3344 | 20.43566 | 18.80079
111.3549 | 21.34062 | 19.4325
121.4201 | 22.04745 | 19.84465
131.5134 | 22.55279 | 20.03413
141.5871 | 22.85398 | 19.99977
151.6279 | 22.95223 | 19.74336
161.6595 | 22.84904 | 19.2657
171.7124 | 22.54371 | 18.56492
181.776 | 22.03561 | 17.64071
191.8591 | 21.32339 | 16.49124
201.9395 | 20.4081 | 15.11851